## compression_resistance_#12_test
current_resistance | measure_time | time_taken | thickness | strain | current_resistance(single electrode) | measure_time(single electrode) | time_taken(single electrode)
269759.99 | 1604623119.0 | 0.08785224 | 3.8 | 0 | 278360.79 | 1604622945.7 | 0.08631635
270042.77 | 1604623119.1 | 0.08686781 | 3.8 | 0
268970.29 | 1604623119.2 | 0.08683181 | 3.8 | 0
269519.1 | 1604623119.3 | 0.08562303 | 3.8 | 0
269688.77 | 1604623119.3 | 0.08592701 | 3.8 | 0
274954.84 | 1604623162.8 | 0.08664513 | 3.3 | 0.1315789
275273.23 | 1604623162.9 | 0.08645225 | 3.3 | 0.1315789
273471.8 | 1604623163.0 | 0.08689284 | 3.3 | 0.1315789
274133.72 | 1604623163.1 | 0.08585787 | 3.3 | 0.1315789
273972.43 | 1604623163.2 | 0.08637762 | 3.3 | 0.1315789
436434.44 | 1604623209.7 | 0.0866363 | 2.8 | 0.2631579
434997.48 | 1604623209.8 | 0.08575296 | 2.8 | 0.2631579
436172.6 | 1604623209.9 | 0.08717108 | 2.8 | 0.2631579
434188.94 | 1604623210.0 | 0.08810019 | 2.8 | 0.2631579
434109.34 | 1604623210.0 | 0.08709693 | 2.8 | 0.2631579
6199028.4 | 1604623267.0 | 0.2566621 | 2.3 | 0.3947368
6134905.6 | 1604623267.2 | 0.08873224 | 2.3 | 0.3947368
6213502.9 | 1604623267.3 | 0.08687472 | 2.3 | 0.3947368
6034356.2 | 1604623267.4 | 0.08655357 | 2.3 | 0.3947368
6005448.8 | 1604623267.5 | 0.08675671 | 2.3 | 0.3947368
28317525 | 1604623318.5 | 0.2653656 | 1.8 | 0.5263158
41163106 | 1604623318.7 | 0.08707714 | 1.8 | 0.5263158
38730202 | 1604623318.8 | 0.08813524 | 1.8 | 0.5263158
81754165 | 1604623318.9 | 0.08843827 | 1.8 | 0.5263158
72894782 | 1604623319.0 | 0.0873332 | 1.8 | 0.5263158
3656072.7 | 1604623376.4 | 0.2623644 | 2.3 | 0.3947368
3645002.7 | 1604623376.6 | 0.08696842 | 2.3 | 0.3947368
3636877.8 | 1604623376.7 | 0.08512378 | 2.3 | 0.3947368
3634872.6 | 1604623376.7 | 0.08521581 | 2.3 | 0.3947368
3643185.6 | 1604623376.8 | 0.08591866 | 2.3 | 0.3947368
1258137.8 | 1604623411.9 | 0.08649349 | 2.8 | 0.2631579
1239193.5 | 1604623412.0 | 0.08686161 | 2.8 | 0.2631579
1256258 | 1604623412.1 | 0.08814383 | 2.8 | 0.2631579
1331847.6 | 1604623412.2 | 0.08750892 | 2.8 | 0.2631579
1259913.5 | 1604623412.3 | 0.08912277 | 2.8 | 0.2631579
533831.25 | 1604623458.8 | 0.1751907 | 3.3 | 0.1315789
569193.87 | 1604623458.9 | 0.08697343 | 3.3 | 0.1315789
557702.4 | 1604623459.0 | 0.08676982 | 3.3 | 0.1315789
564489.17 | 1604623459.1 | 0.08739734 | 3.3 | 0.1315789
549017.8 | 1604623459.2 | 0.1037719 | 3.3 | 0.1315789